## Transmission
UVFS Reflective ND Filter, OD: 0.5
|  | Wavelength (nm) | % Transmission
|  | 200 | 35.071311
|  | 210 | 33.67083
|  | 220 | 31.887302
|  | 230 | 30.17345
Product Raw Data |  | 240 | 28.807319
UV Fused Silica Reflective ND Filter, OD: 0.5 |  | 250 | 28.001277
|  | 260 | 27.791076
Item # | NDUV505A, NDUV05A, NDUV2R05A, NDUV505B, NDUV05B, NDUV205B | 270 | 28.120487
|  | 280 | 28.878124
|  | 290 | 29.899573
|  | 300 | 31.041743
|  | 310 | 32.187717
|  | 320 | 33.22945
DISCLAIMER: The data presented here are typical. Slight variations in performance data will occur from lot to lot. Please contact Technical Support with any questions regarding the use or reliability of this data. |  | 330 | 34.104067
|  | 340 | 34.786427
|  | 350 | 35.272836
|  | 360 | 35.589007
|  | 370 | 35.788653
|  | 380 | 35.847736
This data may be used in publications. However, please cite Thorlabs as the source. |  | 390 | 35.804183
|  | 400 | 35.709006
|  | 410 | 35.545622
Additional Information: |  | 420 | 35.352575
|  | 430 | 35.110366
|  | 440 | 34.823383
|  | 450 | 34.540713
|  | 460 | 34.254406
|  | 470 | 33.933878
|  | 480 | 33.629767
|  | 490 | 33.337054
|  | 500 | 33.010849
|  | 510 | 32.714376
|  | 520 | 32.434238
|  | 530 | 32.12913
|  | 540 | 31.846559
|  | 550 | 31.567662
|  | 560 | 31.282633
|  | 570 | 31.007266
|  | 580 | 30.737676
|  | 590 | 30.478858
|  | 600 | 30.211251
|  | 610 | 29.956028
|  | 620 | 29.717927
|  | 630 | 29.461904
|  | 640 | 29.227814
|  | 650 | 29.011686
|  | 660 | 28.785295
|  | 670 | 28.581463
|  | 680 | 28.374218
|  | 690 | 28.171401
|  | 700 | 28.004122
|  | 710 | 27.833902
|  | 720 | 27.656627
|  | 730 | 27.510555
|  | 740 | 27.3735
|  | 750 | 27.231984
|  | 760 | 27.110808
|  | 770 | 27.004069
|  | 780 | 26.895886
|  | 790 | 26.807859
|  | 800 | 26.718341
|  | 810 | 26.639267
|  | 820 | 26.57964
|  | 830 | 26.502787
|  | 840 | 26.445492
|  | 850 | 26.488975
|  | 860 | 26.587023
|  | 870 | 26.652047
|  | 880 | 26.687601
|  | 890 | 26.658341
|  | 900 | 26.587552
|  | 910 | 26.508853
|  | 920 | 26.420077
|  | 930 | 26.377536
|  | 940 | 26.337998
|  | 950 | 26.258418
|  | 960 | 26.176491
|  | 970 | 26.138049
|  | 980 | 26.100294
|  | 990 | 26.038108
|  | 1000 | 25.970566
|  | 1010 | 25.911346
|  | 1020 | 25.859141
|  | 1030 | 25.806793
|  | 1040 | 25.73309
|  | 1050 | 25.652497
|  | 1060 | 25.618061
|  | 1070 | 25.636793
|  | 1080 | 25.639901
|  | 1090 | 25.553162
|  | 1100 | 25.424864
|  | 1110 | 25.32524
|  | 1120 | 25.293139
|  | 1130 | 25.323611
|  | 1140 | 25.286596
|  | 1150 | 25.199056
|  | 1160 | 25.159116
|  | 1170 | 25.11062
|  | 1180 | 25.043341
|  | 1190 | 25.069756
|  | 1200 | 25.005462
|  | 1210 | 24.892584
|  | 1220 | 24.869364
|  | 1230 | 24.857242
|  | 1240 | 24.745336
|  | 1250 | 24.617445
|  | 1260 | 24.591704
|  | 1270 | 24.611686
|  | 1280 | 24.561544
|  | 1290 | 24.504173
|  | 1300 | 24.587985
|  | 1310 | 24.700153
|  | 1320 | 24.594417
|  | 1330 | 24.192545
|  | 1340 | 23.801138
|  | 1350 | 23.864491
|  | 1360 | 24.023808
|  | 1370 | 23.753797
|  | 1380 | 23.904723
|  | 1390 | 23.850048
|  | 1400 | 23.771687
|  | 1410 | 23.837226
|  | 1420 | 23.773648
|  | 1430 | 23.622976
|  | 1440 | 23.493525
|  | 1450 | 23.412369
|  | 1460 | 23.422253
|  | 1470 | 23.426289
|  | 1480 | 23.338818
|  | 1490 | 23.21979
|  | 1500 | 23.117507
|  | 1510 | 23.073019
|  | 1520 | 23.069902
|  | 1530 | 23.030866
|  | 1540 | 22.958534
|  | 1550 | 22.840427
|  | 1560 | 22.715463
|  | 1570 | 22.631721
|  | 1580 | 22.616438
|  | 1590 | 22.628891
|  | 1600 | 22.612151
|  | 1610 | 22.508037
|  | 1620 | 22.357282
|  | 1630 | 22.223147
|  | 1640 | 22.217091
|  | 1650 | 22.221875
|  | 1660 | 22.200532
|  | 1670 | 22.145352
|  | 1680 | 22.067838
|  | 1690 | 22.008453
|  | 1700 | 22.003996
|  | 1710 | 21.954361
|  | 1720 | 21.857506
|  | 1730 | 21.722191
|  | 1740 | 21.598319
|  | 1750 | 21.625991
|  | 1760 | 21.833897
|  | 1770 | 22.108103
|  | 1780 | 21.946727
|  | 1790 | 21.572441
|  | 1800 | 21.329779
|  | 1810 | 21.237185
|  | 1820 | 21.192504
|  | 1830 | 21.221264
|  | 1840 | 21.299118
|  | 1850 | 21.169887
|  | 1860 | 21.10858
|  | 1870 | 21.755884
|  | 1880 | 20.831219
|  | 1890 | 20.391
|  | 1900 | 20.431657
|  | 1910 | 20.597427
|  | 1920 | 21.077066
|  | 1930 | 21.224267
|  | 1940 | 21.171879
|  | 1950 | 21.088873
|  | 1960 | 20.998039
|  | 1970 | 20.89615
|  | 1980 | 20.741681
|  | 1990 | 20.630479
|  | 2000 | 20.584035
|  | 2010 | 20.505317
|  | 2020 | 20.453224
|  | 2030 | 20.410395
|  | 2040 | 20.36496
|  | 2050 | 20.33655
|  | 2060 | 20.310126
|  | 2070 | 20.288946
|  | 2080 | 20.247268
|  | 2090 | 20.191946
|  | 2100 | 20.137968
|  | 2110 | 20.079637
|  | 2120 | 20.043321
|  | 2130 | 20.008784
|  | 2140 | 20.016879
|  | 2150 | 20.051702
|  | 2160 | 20.013234
|  | 2170 | 19.862947
|  | 2180 | 19.672471
|  | 2190 | 19.507319
|  | 2200 | 19.57092
|  | 2210 | 19.682403
|  | 2220 | 19.652016
|  | 2230 | 19.574932
|  | 2240 | 19.479467
|  | 2250 | 19.468798
|  | 2260 | 19.492266
|  | 2270 | 19.470209
|  | 2280 | 19.424339
|  | 2290 | 19.379649
|  | 2300 | 19.342253
|  | 2310 | 19.301545
|  | 2320 | 19.250015
|  | 2330 | 19.196978
|  | 2340 | 19.160453
|  | 2350 | 19.159993
|  | 2360 | 19.120901
|  | 2370 | 19.070403
|  | 2380 | 19.043604
|  | 2390 | 19.021338
|  | 2400 | 18.984724
|  | 2410 | 18.953688
|  | 2420 | 18.925606
|  | 2430 | 18.880116
|  | 2440 | 18.845805
|  | 2450 | 18.864775
|  | 2460 | 18.815931
|  | 2470 | 18.855323
|  | 2480 | 18.856946
|  | 2490 | 18.879155
|  | 2500 | 18.80161
|  | 2510 | 18.775664
|  | 2520 | 18.769339
|  | 2530 | 18.914111
|  | 2540 | 18.851067
|  | 2550 | 18.614791
|  | 2560 | 18.29853
|  | 2570 | 17.515979
|  | 2580 | 17.634398
|  | 2590 | 17.929079
|  | 2600 | 18.128068

## OD
UVFS Reflective ND Filter, OD: 0.5
|  | Wavelength (nm) | OD
|  | 200 | 0.455048
|  | 210 | 0.4727462
|  | 220 | 0.4963822
|  | 230 | 0.520375
Product Raw Data |  | 240 | 0.5404972
UV Fused Silica Reflective ND Filter, OD: 0.5 |  | 250 | 0.5528222
|  | 260 | 0.5560946
Item # | NDUV505A, NDUV05A, NDUV2R05A, NDUV505B, NDUV05B, NDUV205B | 270 | 0.5509772
|  | 280 | 0.539431
|  | 290 | 0.524335
|  | 300 | 0.5080539
|  | 310 | 0.4923098
|  | 320 | 0.4784768
DISCLAIMER: The data presented here are typical. Slight variations in performance data will occur from lot to lot. Please contact Technical Support with any questions regarding the use or reliability of this data. |  | 330 | 0.4671938
|  | 340 | 0.4585902
|  | 350 | 0.4525596
|  | 360 | 0.4486841
|  | 370 | 0.4462546
|  | 380 | 0.4455383
This data may be used in publications. However, please cite Thorlabs as the source. |  | 390 | 0.4460662
|  | 400 | 0.4472222
|  | 410 | 0.4492139
Additional Information: |  | 420 | 0.4515789
|  | 430 | 0.4545646
|  | 440 | 0.458129
|  | 450 | 0.4616687
|  | 460 | 0.4652836
|  | 470 | 0.4693665
|  | 480 | 0.4732761
|  | 490 | 0.4770728
|  | 500 | 0.4813433
|  | 510 | 0.4852614
|  | 520 | 0.4889963
|  | 530 | 0.493101
|  | 540 | 0.4969375
|  | 550 | 0.5007576
|  | 560 | 0.5046967
|  | 570 | 0.5085365
|  | 580 | 0.512329
|  | 590 | 0.5160013
|  | 600 | 0.5198313
|  | 610 | 0.5235158
|  | 620 | 0.5269815
|  | 630 | 0.5307392
|  | 640 | 0.5342037
|  | 650 | 0.537427
|  | 660 | 0.5408293
|  | 670 | 0.5439155
|  | 680 | 0.5470761
|  | 690 | 0.5501916
|  | 700 | 0.552778
|  | 710 | 0.5554259
|  | 720 | 0.5582008
|  | 730 | 0.5605006
|  | 740 | 0.5626697
|  | 750 | 0.5649207
|  | 760 | 0.5668575
|  | 770 | 0.5685708
|  | 780 | 0.5703141
|  | 790 | 0.5717379
|  | 800 | 0.5731905
|  | 810 | 0.5744777
|  | 820 | 0.5754509
|  | 830 | 0.5767085
|  | 840 | 0.5776483
|  | 850 | 0.5769348
|  | 860 | 0.5753303
|  | 870 | 0.5742694
|  | 880 | 0.5736905
|  | 890 | 0.5741669
|  | 900 | 0.5753216
|  | 910 | 0.5766091
|  | 920 | 0.5780659
|  | 930 | 0.5787658
|  | 940 | 0.5794172
|  | 950 | 0.5807314
|  | 960 | 0.5820886
|  | 970 | 0.5827268
|  | 980 | 0.5833546
|  | 990 | 0.5843906
|  | 1000 | 0.5855186
|  | 1010 | 0.58651
|  | 1020 | 0.5873859
|  | 1030 | 0.588266
|  | 1040 | 0.5895081
|  | 1050 | 0.5908704
|  | 1060 | 0.5914537
|  | 1070 | 0.5911363
|  | 1080 | 0.5910837
|  | 1090 | 0.5925554
|  | 1100 | 0.5947414
|  | 1110 | 0.5964464
|  | 1120 | 0.5969973
|  | 1130 | 0.5964744
|  | 1140 | 0.5971096
|  | 1150 | 0.5986157
|  | 1160 | 0.5993046
|  | 1170 | 0.6001426
|  | 1180 | 0.6013077
|  | 1190 | 0.6008499
|  | 1200 | 0.6019651
|  | 1210 | 0.60393
|  | 1220 | 0.6043353
|  | 1230 | 0.6045471
|  | 1240 | 0.6065066
|  | 1250 | 0.608757
|  | 1260 | 0.6092114
|  | 1270 | 0.6088586
|  | 1280 | 0.6097443
|  | 1290 | 0.61076
|  | 1300 | 0.6092771
|  | 1310 | 0.6073004
|  | 1320 | 0.6091635
|  | 1330 | 0.6163184
|  | 1340 | 0.6234023
|  | 1350 | 0.6222478
|  | 1360 | 0.6193582
|  | 1370 | 0.624267
|  | 1380 | 0.6215163
|  | 1390 | 0.6225107
|  | 1400 | 0.62394
|  | 1410 | 0.6227443
|  | 1420 | 0.6239042
|  | 1430 | 0.6266654
|  | 1440 | 0.6290518
|  | 1450 | 0.6305546
|  | 1460 | 0.6303713
|  | 1470 | 0.6302965
|  | 1480 | 0.6319211
|  | 1490 | 0.6341417
|  | 1500 | 0.636059
|  | 1510 | 0.6368956
|  | 1520 | 0.6369543
|  | 1530 | 0.6376897
|  | 1540 | 0.6390558
|  | 1550 | 0.6412958
|  | 1560 | 0.6436784
|  | 1570 | 0.6452824
|  | 1580 | 0.6455758
|  | 1590 | 0.6453367
|  | 1600 | 0.6456581
|  | 1610 | 0.6476624
|  | 1620 | 0.650581
|  | 1630 | 0.6531944
|  | 1640 | 0.6533128
|  | 1650 | 0.6532193
|  | 1660 | 0.6536366
|  | 1670 | 0.6547174
|  | 1680 | 0.6562402
|  | 1690 | 0.6574105
|  | 1700 | 0.6574984
|  | 1710 | 0.6584792
|  | 1720 | 0.6603994
|  | 1730 | 0.6630964
|  | 1740 | 0.66558
|  | 1750 | 0.665024
|  | 1760 | 0.6608687
|  | 1770 | 0.6554485
|  | 1780 | 0.6586302
|  | 1790 | 0.6661007
|  | 1800 | 0.6710136
|  | 1810 | 0.672903
|  | 1820 | 0.6738177
|  | 1830 | 0.6732288
|  | 1840 | 0.6716384
|  | 1850 | 0.6742815
|  | 1860 | 0.675541
|  | 1870 | 0.6624233
|  | 1880 | 0.6812853
|  | 1890 | 0.6905615
|  | 1900 | 0.6896964
|  | 1910 | 0.686187
|  | 1920 | 0.6761898
|  | 1930 | 0.6731673
|  | 1940 | 0.6742406
|  | 1950 | 0.6759466
|  | 1960 | 0.6778213
|  | 1970 | 0.6799337
|  | 1980 | 0.683156
|  | 1990 | 0.6854907
|  | 2000 | 0.6864695
|  | 2010 | 0.6881335
|  | 2020 | 0.6892382
|  | 2030 | 0.6901486
|  | 2040 | 0.6911164
|  | 2050 | 0.6917227
|  | 2060 | 0.6922874
|  | 2070 | 0.6927405
|  | 2080 | 0.6936336
|  | 2090 | 0.6948218
|  | 2100 | 0.6959844
|  | 2110 | 0.6972441
|  | 2120 | 0.6980303
|  | 2130 | 0.6987793
|  | 2140 | 0.6986036
|  | 2150 | 0.6978488
|  | 2160 | 0.6986827
|  | 2170 | 0.7019563
|  | 2180 | 0.7061411
|  | 2190 | 0.7098024
|  | 2200 | 0.7083888
|  | 2210 | 0.7059219
|  | 2220 | 0.7065929
|  | 2230 | 0.7082997
|  | 2240 | 0.7104229
|  | 2250 | 0.7106609
|  | 2260 | 0.7101377
|  | 2270 | 0.7106294
|  | 2280 | 0.7116538
|  | 2290 | 0.7126541
|  | 2300 | 0.7134929
|  | 2310 | 0.7144079
|  | 2320 | 0.7155689
|  | 2330 | 0.7167671
|  | 2340 | 0.7175942
|  | 2350 | 0.7176047
|  | 2360 | 0.7184916
|  | 2370 | 0.7196401
|  | 2380 | 0.7202509
|  | 2390 | 0.7207589
|  | 2400 | 0.7215957
|  | 2410 | 0.7223063
|  | 2420 | 0.7229502
|  | 2430 | 0.7239953
|  | 2440 | 0.7247853
|  | 2450 | 0.7243484
|  | 2460 | 0.7254743
|  | 2470 | 0.724566
|  | 2480 | 0.7245286
|  | 2490 | 0.7240174
|  | 2500 | 0.725805
|  | 2510 | 0.7264047
|  | 2520 | 0.726551
|  | 2530 | 0.7232141
|  | 2540 | 0.7246641
|  | 2550 | 0.7301418
|  | 2560 | 0.7375838
|  | 2570 | 0.7565656
|  | 2580 | 0.7536394
|  | 2590 | 0.746442
|  | 2600 | 0.7416485