## Transmission
UVFS Reflective ND Filter, OD: 1.0
|  | Wavelength (nm) | % Transmission
|  | 200 | 9.934012
|  | 210 | 9.069009
|  | 220 | 8.172649
|  | 230 | 7.49372
Product Raw Data |  | 240 | 7.114371
UV Fused Silica Reflective ND Filter, OD: 1.0 |  | 250 | 7.0744
|  | 260 | 7.352381
Item # | NDUV510A, NDUV10A, NDUV2R10A, NDUV510B, NDUV10B, NDUV210B | 270 | 7.900346
|  | 280 | 8.643015
|  | 290 | 9.489162
|  | 300 | 10.358264
|  | 310 | 11.17622
|  | 320 | 11.869232
DISCLAIMER: The data presented here are typical. Slight variations in performance data will occur from lot to lot. Please contact Technical Support with any questions regarding the use or reliability of this data. |  | 330 | 12.411595
|  | 340 | 12.797548
|  | 350 | 13.033423
|  | 360 | 13.154721
|  | 370 | 13.187445
|  | 380 | 13.140702
This data may be used in publications. However, please cite Thorlabs as the source. |  | 390 | 13.04283
|  | 400 | 12.910607
|  | 410 | 12.746187
Additional Information: |  | 420 | 12.569709
|  | 430 | 12.38267
|  | 440 | 12.183547
|  | 450 | 11.989052
|  | 460 | 11.801734
|  | 470 | 11.607125
|  | 480 | 11.425323
|  | 490 | 11.258151
|  | 500 | 11.084918
|  | 510 | 10.925038
|  | 520 | 10.778109
|  | 530 | 10.626707
|  | 540 | 10.483624
|  | 550 | 10.344131
|  | 560 | 10.205448
|  | 570 | 10.071527
|  | 580 | 9.942964
|  | 590 | 9.819408
|  | 600 | 9.694002
|  | 610 | 9.576375
|  | 620 | 9.465989
|  | 630 | 9.353491
|  | 640 | 9.249212
|  | 650 | 9.152237
|  | 660 | 9.055693
|  | 670 | 8.969448
|  | 680 | 8.883345
|  | 690 | 8.803543
|  | 700 | 8.735399
|  | 710 | 8.668405
|  | 720 | 8.600879
|  | 730 | 8.544763
|  | 740 | 8.498327
|  | 750 | 8.450617
|  | 760 | 8.411888
|  | 770 | 8.383114
|  | 780 | 8.35406
|  | 790 | 8.330669
|  | 800 | 8.310315
|  | 810 | 8.292853
|  | 820 | 8.284461
|  | 830 | 8.269172
|  | 840 | 8.260275
|  | 850 | 8.292287
|  | 860 | 8.397694
|  | 870 | 8.500774
|  | 880 | 8.556598
|  | 890 | 8.580786
|  | 900 | 8.552733
|  | 910 | 8.498709
|  | 920 | 8.4286
|  | 930 | 8.412372
|  | 940 | 8.41786
|  | 950 | 8.400794
|  | 960 | 8.371238
|  | 970 | 8.332141
|  | 980 | 8.30504
|  | 990 | 8.273766
|  | 1000 | 8.234499
|  | 1010 | 8.231255
|  | 1020 | 8.239048
|  | 1030 | 8.204705
|  | 1040 | 8.146293
|  | 1050 | 8.098618
|  | 1060 | 8.093808
|  | 1070 | 8.145852
|  | 1080 | 8.184831
|  | 1090 | 8.122753
|  | 1100 | 8.016969
|  | 1110 | 7.942912
|  | 1120 | 7.950221
|  | 1130 | 8.032488
|  | 1140 | 8.038915
|  | 1150 | 7.992244
|  | 1160 | 7.953717
|  | 1170 | 7.911824
|  | 1180 | 7.894696
|  | 1190 | 7.969609
|  | 1200 | 7.937803
|  | 1210 | 7.845417
|  | 1220 | 7.859938
|  | 1230 | 7.893159
|  | 1240 | 7.799225
|  | 1250 | 7.67193
|  | 1260 | 7.682623
|  | 1270 | 7.731814
|  | 1280 | 7.73731
|  | 1290 | 7.724466
|  | 1300 | 7.83856
|  | 1310 | 8.002185
|  | 1320 | 7.938952
|  | 1330 | 7.548391
|  | 1340 | 7.142902
|  | 1350 | 7.188552
|  | 1360 | 7.387495
|  | 1370 | 7.174198
|  | 1380 | 7.458078
|  | 1390 | 7.454258
|  | 1400 | 7.332055
|  | 1410 | 7.381389
|  | 1420 | 7.343276
|  | 1430 | 7.28633
|  | 1440 | 7.224735
|  | 1450 | 7.184308
|  | 1460 | 7.241654
|  | 1470 | 7.29734
|  | 1480 | 7.247926
|  | 1490 | 7.125209
|  | 1500 | 7.037631
|  | 1510 | 7.034396
|  | 1520 | 7.068571
|  | 1530 | 7.066738
|  | 1540 | 7.044514
|  | 1550 | 6.975547
|  | 1560 | 6.875783
|  | 1570 | 6.822741
|  | 1580 | 6.855354
|  | 1590 | 6.903557
|  | 1600 | 6.935546
|  | 1610 | 6.8811
|  | 1620 | 6.726995
|  | 1630 | 6.621579
|  | 1640 | 6.658283
|  | 1650 | 6.709011
|  | 1660 | 6.713961
|  | 1670 | 6.659232
|  | 1680 | 6.599836
|  | 1690 | 6.624021
|  | 1700 | 6.680127
|  | 1710 | 6.640953
|  | 1720 | 6.550737
|  | 1730 | 6.435052
|  | 1740 | 6.336762
|  | 1750 | 6.405604
|  | 1760 | 6.706354
|  | 1770 | 7.06534
|  | 1780 | 6.931038
|  | 1790 | 6.544688
|  | 1800 | 6.292001
|  | 1810 | 6.185405
|  | 1820 | 6.191848
|  | 1830 | 6.231398
|  | 1840 | 6.425764
|  | 1850 | 6.269934
|  | 1860 | 6.255407
|  | 1870 | 6.994374
|  | 1880 | 6.002623
|  | 1890 | 5.548267
|  | 1900 | 5.634231
|  | 1910 | 5.832969
|  | 1920 | 6.445669
|  | 1930 | 6.621992
|  | 1940 | 6.603144
|  | 1950 | 6.530418
|  | 1960 | 6.452206
|  | 1970 | 6.365574
|  | 1980 | 6.227439
|  | 1990 | 6.131752
|  | 2000 | 6.105468
|  | 2010 | 6.079388
|  | 2020 | 6.021336
|  | 2030 | 6.001307
|  | 2040 | 5.985758
|  | 2050 | 5.978
|  | 2060 | 5.997904
|  | 2070 | 5.992907
|  | 2080 | 5.976313
|  | 2090 | 5.936114
|  | 2100 | 5.890587
|  | 2110 | 5.865926
|  | 2120 | 5.862892
|  | 2130 | 5.877759
|  | 2140 | 5.90575
|  | 2150 | 5.945652
|  | 2160 | 5.907267
|  | 2170 | 5.724068
|  | 2180 | 5.55849
|  | 2190 | 5.430354
|  | 2200 | 5.42963
|  | 2210 | 5.467352
|  | 2220 | 5.452447
|  | 2230 | 5.408465
|  | 2240 | 5.407548
|  | 2250 | 5.478091
|  | 2260 | 5.502669
|  | 2270 | 5.530685
|  | 2280 | 5.535011
|  | 2290 | 5.543475
|  | 2300 | 5.54408
|  | 2310 | 5.53155
|  | 2320 | 5.512209
|  | 2330 | 5.509971
|  | 2340 | 5.519238
|  | 2350 | 5.524634
|  | 2360 | 5.501549
|  | 2370 | 5.483238
|  | 2380 | 5.472246
|  | 2390 | 5.466999
|  | 2400 | 5.45497
|  | 2410 | 5.440234
|  | 2420 | 5.420802
|  | 2430 | 5.378842
|  | 2440 | 5.366157
|  | 2450 | 5.422427
|  | 2460 | 5.397429
|  | 2470 | 5.455746
|  | 2480 | 5.435883
|  | 2490 | 5.477568
|  | 2500 | 5.393084
|  | 2510 | 5.356813
|  | 2520 | 5.345171
|  | 2530 | 5.506691
|  | 2540 | 5.441593
|  | 2550 | 5.255834
|  | 2560 | 4.930886
|  | 2570 | 4.002738
|  | 2580 | 4.150609
|  | 2590 | 4.49922
|  | 2600 | 4.733426

## OD
UVFS Reflective ND Filter, OD: 1.0
|  | Wavelength (nm) | OD
|  | 200 | 1.002875
|  | 210 | 1.04244
|  | 220 | 1.087637
|  | 230 | 1.125303
Product Raw Data |  | 240 | 1.147863
UV Fused Silica Reflective ND Filter, OD: 1.0 |  | 250 | 1.15031
|  | 260 | 1.133572
Item # | NDUV510A, NDUV10A, NDUV2R10A, NDUV510B, NDUV10B, NDUV210B | 270 | 1.102354
|  | 280 | 1.063335
|  | 290 | 1.022772
|  | 300 | 0.984713
|  | 310 | 0.9517051
|  | 320 | 0.9255774
DISCLAIMER: The data presented here are typical. Slight variations in performance data will occur from lot to lot. Please contact Technical Support with any questions regarding the use or reliability of this data. |  | 330 | 0.9061724
|  | 340 | 0.8928732
|  | 350 | 0.8849415
|  | 360 | 0.8809184
|  | 370 | 0.8798393
|  | 380 | 0.8813814
This data may be used in publications. However, please cite Thorlabs as the source. |  | 390 | 0.8846282
|  | 400 | 0.8890533
|  | 410 | 0.8946197
Additional Information: |  | 420 | 0.9006748
|  | 430 | 0.9071857
|  | 440 | 0.9142263
|  | 450 | 0.9212152
|  | 460 | 0.9280542
|  | 470 | 0.9352753
|  | 480 | 0.9421315
|  | 490 | 0.9485329
|  | 500 | 0.9552675
|  | 510 | 0.961577
|  | 520 | 0.9674574
|  | 530 | 0.9736013
|  | 540 | 0.9794886
|  | 550 | 0.985306
|  | 560 | 0.9911679
|  | 570 | 0.9969047
|  | 580 | 1.002484
|  | 590 | 1.007915
|  | 600 | 1.013497
|  | 610 | 1.018799
|  | 620 | 1.023834
|  | 630 | 1.029026
|  | 640 | 1.033895
|  | 650 | 1.038473
|  | 660 | 1.043078
|  | 670 | 1.047234
|  | 680 | 1.051423
|  | 690 | 1.055343
|  | 700 | 1.058717
|  | 710 | 1.062061
|  | 720 | 1.065457
|  | 730 | 1.0683
|  | 740 | 1.070667
|  | 750 | 1.073112
|  | 760 | 1.075107
|  | 770 | 1.076595
|  | 780 | 1.078102
|  | 790 | 1.07932
|  | 800 | 1.080383
|  | 810 | 1.081296
|  | 820 | 1.081736
|  | 830 | 1.082538
|  | 840 | 1.083005
|  | 850 | 1.081326
|  | 860 | 1.07584
|  | 870 | 1.070542
|  | 880 | 1.067699
|  | 890 | 1.066473
|  | 900 | 1.067895
|  | 910 | 1.070647
|  | 920 | 1.074245
|  | 930 | 1.075082
|  | 940 | 1.074798
|  | 950 | 1.07568
|  | 960 | 1.07721
|  | 970 | 1.079243
|  | 980 | 1.080658
|  | 990 | 1.082297
|  | 1000 | 1.084363
|  | 1010 | 1.084534
|  | 1020 | 1.084123
|  | 1030 | 1.085937
|  | 1040 | 1.08904
|  | 1050 | 1.091589
|  | 1060 | 1.091847
|  | 1070 | 1.089063
|  | 1080 | 1.08699
|  | 1090 | 1.090297
|  | 1100 | 1.09599
|  | 1110 | 1.10002
|  | 1120 | 1.099621
|  | 1130 | 1.09515
|  | 1140 | 1.094803
|  | 1150 | 1.097331
|  | 1160 | 1.09943
|  | 1170 | 1.101723
|  | 1180 | 1.102665
|  | 1190 | 1.098563
|  | 1200 | 1.1003
|  | 1210 | 1.105384
|  | 1220 | 1.104581
|  | 1230 | 1.102749
|  | 1240 | 1.107949
|  | 1250 | 1.115095
|  | 1260 | 1.11449
|  | 1270 | 1.111719
|  | 1280 | 1.11141
|  | 1290 | 1.112132
|  | 1300 | 1.105764
|  | 1310 | 1.096791
|  | 1320 | 1.100237
|  | 1330 | 1.122146
|  | 1340 | 1.146125
|  | 1350 | 1.143359
|  | 1360 | 1.131503
|  | 1370 | 1.144227
|  | 1380 | 1.127373
|  | 1390 | 1.127596
|  | 1400 | 1.134774
|  | 1410 | 1.131862
|  | 1420 | 1.13411
|  | 1430 | 1.137491
|  | 1440 | 1.141178
|  | 1450 | 1.143615
|  | 1460 | 1.140162
|  | 1470 | 1.136835
|  | 1480 | 1.139786
|  | 1490 | 1.147202
|  | 1500 | 1.152574
|  | 1510 | 1.152773
|  | 1520 | 1.150668
|  | 1530 | 1.150781
|  | 1540 | 1.152149
|  | 1550 | 1.156422
|  | 1560 | 1.162678
|  | 1570 | 1.166041
|  | 1580 | 1.16397
|  | 1590 | 1.160927
|  | 1600 | 1.158919
|  | 1610 | 1.162342
|  | 1620 | 1.172179
|  | 1630 | 1.179038
|  | 1640 | 1.176638
|  | 1650 | 1.173341
|  | 1660 | 1.173021
|  | 1670 | 1.176576
|  | 1680 | 1.180467
|  | 1690 | 1.178878
|  | 1700 | 1.175215
|  | 1710 | 1.17777
|  | 1720 | 1.18371
|  | 1730 | 1.191448
|  | 1740 | 1.198133
|  | 1750 | 1.19344
|  | 1760 | 1.173514
|  | 1770 | 1.150867
|  | 1780 | 1.159202
|  | 1790 | 1.184111
|  | 1800 | 1.201211
|  | 1810 | 1.208632
|  | 1820 | 1.20818
|  | 1830 | 1.205415
|  | 1840 | 1.192075
|  | 1850 | 1.202737
|  | 1860 | 1.203744
|  | 1870 | 1.155251
|  | 1880 | 1.221659
|  | 1890 | 1.255843
|  | 1900 | 1.249165
|  | 1910 | 1.23411
|  | 1920 | 1.190732
|  | 1930 | 1.179011
|  | 1940 | 1.180249
|  | 1950 | 1.185059
|  | 1960 | 1.190292
|  | 1970 | 1.196162
|  | 1980 | 1.205691
|  | 1990 | 1.212415
|  | 2000 | 1.214281
|  | 2010 | 1.21614
|  | 2020 | 1.220307
|  | 2030 | 1.221754
|  | 2040 | 1.222881
|  | 2050 | 1.223444
|  | 2060 | 1.222
|  | 2070 | 1.222362
|  | 2080 | 1.223567
|  | 2090 | 1.226498
|  | 2100 | 1.229841
|  | 2110 | 1.231663
|  | 2120 | 1.231888
|  | 2130 | 1.230788
|  | 2140 | 1.228725
|  | 2150 | 1.225801
|  | 2160 | 1.228613
|  | 2170 | 1.242295
|  | 2180 | 1.255043
|  | 2190 | 1.265172
|  | 2200 | 1.26523
|  | 2210 | 1.262223
|  | 2220 | 1.263409
|  | 2230 | 1.266926
|  | 2240 | 1.267
|  | 2250 | 1.261371
|  | 2260 | 1.259427
|  | 2270 | 1.257221
|  | 2280 | 1.256882
|  | 2290 | 1.256218
|  | 2300 | 1.256171
|  | 2310 | 1.257153
|  | 2320 | 1.258674
|  | 2330 | 1.258851
|  | 2340 | 1.258121
|  | 2350 | 1.257696
|  | 2360 | 1.259515
|  | 2370 | 1.260963
|  | 2380 | 1.261834
|  | 2390 | 1.262251
|  | 2400 | 1.263208
|  | 2410 | 1.264382
|  | 2420 | 1.265936
|  | 2430 | 1.269311
|  | 2440 | 1.270337
|  | 2450 | 1.265806
|  | 2460 | 1.267813
|  | 2470 | 1.263146
|  | 2480 | 1.26473
|  | 2490 | 1.261412
|  | 2500 | 1.268163
|  | 2510 | 1.271094
|  | 2520 | 1.272038
|  | 2530 | 1.259109
|  | 2540 | 1.264274
|  | 2550 | 1.279358
|  | 2560 | 1.307075
|  | 2570 | 1.397643
|  | 2580 | 1.381888
|  | 2590 | 1.346863
|  | 2600 | 1.324824